## Sheet1
BOM
| Finish Good Name | Qty | RM Name | Ratio
1 | Floorchem 300 Matt [R] | 100 | MSP | 6
|  |  | TH 2 | 0.6
|  |  | YAL 12 | 0.2
|  |  | Talc | 20
|  |  | MAG 100 | 2
|  |  | MAG 42 | 1
|  |  | SS 51 | 1
|  |  | RK Resin | 32
|  |  | AR 120 | 0.5
|  |  | 66F | 0.12
|  |  | Xylene | 8.95
|  |  | 13 G | 0.3
|  |  | BA | 27.33
2 | Floorchem 300 matt [H] | 100 | BS8 | 70
|  |  | BA | 30
3 | Chemqua Primer [R] | 100 | Water | 73.4
|  |  | WH 416 | 12
|  |  | MLK 100 | 1.53
|  |  | WD 109 | 1.07
|  |  | WH 418 | 12
4 | Chemqua Primer [H] | 100 | EPOXY | 50.8
|  |  | DJM | 12.7
|  |  | EML20 | 1.9
|  |  | Water | 34.6